## PSP linkage
Copyright
Qixiang Luo, Yin Lu, Timothy W. Simpson, & Allison M. Beese. (2022). Effect of processing parameters on pore structures, grain features, and mechanical properties in Ti-6Al-4V by laser powder bed fusion. Additive Manufacturing. https://doi.org/10.1016/j.addma.2022.102915 | [5 empty] | Available on: https://zenodo.org/record/6587905#.YpZAQBCZNvB
Processing Data | [5 empty] | Structural data | [23 empty] | Mechanical Property Data
Parameter Set | Processing Parameters |  | P-V related descriptors | [22 empty] | Grain morphology |  |  |  | Vicker Hardness Test |  | Unaxial Tensile (UT) Test
[6 empty] | Porosity (%) - Avizo |  | Archimedes porosity |  | Pore quantity - Avizo |  |  |  |  | Equivalent Diameter (μm) - Avizo |  | Projected Pore area - ImageJ+Matlab |  |  | Pore sphericity - Avizo |  | Surface roughness (um) - XCT |  |  |  | Grain equvialent diameter (um) |  | Grain aspect ratio |  |  |  | Ultimate Tensile Strength (MPa) |  | Yield Strength (MPa) |  | Uniform Elongation (%) |  | Ductility, elongation at failure (%) |  | Young's Modulus E (GPa)
| Power P (W) | Speed V (mm/s) | LED (J/m) | P/v^(0.5) (W*m^(-0.5)*s^(0.5)) | PV (W*m/s) | Mean Value | Standard Deviation | mean | Standard Deviation | Total num | D<200 (μm) | D=[200, 300) | D=[300, 500) | D>500 | Mean Value | Standard Deviation | Average (um2) | Max (mm2) | Total (mm2) | Mean Value | Standard Deviation | Avg mean | Avg std | RMS mean | RMS std | Mean Value | Standard Deviation | Mean Value | Standard Deviation | Mean Value | Standard Deviation | Mean Value | Standard Deviation | Mean Value | Standard Deviation | Mean Value | Standard Deviation | Mean Value | Standard Deviation | Mean Value | Standard Deviation
1 | 275 | 800 | 343.75 | 307.4593 | 220 | 0.8774 | 0.0452 | 1.318883 | 0.8816366 | 44006 | 44006 | 0 | 0 | 0 | 49.86668115 | 15.05796736 | 3798.3 | 758200 | 280158800 | 0.98 | 0.03907345 | 12.69242 | 1.798503 | 15.70215 | 2.198044 | 203.881459 | 114.056615 | 1.918240678 | 0.659046206 | 358.1 | 26.24436 | 1020.8 | 6.480741 | 942.3193 | 10.46973 | 6.15302 | 0.07821446 | 10.69696 | 0.7602035 | 112.3574 | 5.348474
2 | 275 | 760 | 361.8421 | 315.4466 | 209 | 1.9382 | 0.1495 | 1.879094 | 0.8774573 | 57383 | 57383 | 0 | 0 | 0 | 51.81046651 | 16.2206526 | 3884.525 | 602800 | 287163500 | 0.97 | 0.04873042 | 11.99195 | 1.671819 | 14.3623 | 2.63818 | 204.806053 | 105.154791 | 1.976881724 | 0.744236666 | 375.2 | 14.19311 | 1008.241 | 6.977643 | 930.6187 | 11.8271 | 5.80796 | 0.2136667 | 9.19412 | 1.056682 | 108.3288 | 4.309481
3 | 275 | 720 | 381.9444 | 324.0906 | 198 | 2.3027 | 0.5489 | 2.113087 | 0.8748436 | 57874 | 57874 | 0 | 0 | 0 | 51.67088746 | 16.55119213 | 4045.873 | 1547400 | 339011800 | 0.97 | 0.04881085 | 15.25799 | 3.161652 | 19.19511 | 3.19193 | 187.844553 | 88.093007 | 1.880748456 | 0.597529516 | 353.8 | 9.53648 | 991.7555 | 16.01562 | 903.9261 | 35.12596 | 6.12884 | 0.637387 | 8.9837 | 0.6876139 | 108.834 | 11.88107
4 | 275 | 680 | 404.4118 | 333.4865 | 187 | 1.6876 | 0.1638 | 2.331788 | 0.872759 | 67526 | 67526 | 0 | 0 | 0 | 52.44291014 | 17.74741775 | 4412.966 | 1141000 | 415251300 | 0.97 | 0.05014174 | 14.376 | 5.199627 | 18.70682 | 5.978725 | 167.056212 | 63.480238 | 1.892737599 | 0.584558504 | 377.9 | 19.25348 | 1009.016 | 19.60539 | 928.7272 | 20.88343 | 5.51645 | 0.1679556 | 8.497375 | 1.333948 | 107.8487 | 4.148456
5 | 275 | 640 | 429.6875 | 343.75 | 176 | 2.0607 | 0.0928 | 2.576157 | 0.8699984 | 93003 | 93003 | 0 | 0 | 0 | 49.90468877 | 16.58858522 | 4039.781 | 1715500 | 533824800 | 0.96 | 0.06426563 | 15.83575 | 4.146717 | 19.99425 | 4.310979 | 167.797972 | 63.834035 | 1.886037156 | 0.57969195 | 371 | 10.4983 | 994.5688 | 26.59636 | 913.5688 | 34.57139 | 5.3723 | 0.3753118 | 7.22534 | 1.216845 | 113.2953 | 11.39458
6 | 275 | 600 | 458.3333 | 355.0235 | 165 | 1.7519 | 0.1885 | 2.796244 | 0.8676572 | 62355 | 62355 | 0 | 0 | 0 | 52.81136633 | 18.59756315 | 4468.301 | 1165300 | 456754200 | 0.97 | 0.05418824 | 16.06775 | 2.799384 | 20.14649 | 2.728091 | 173.447463 | 63.240771 | 1.908705663 | 0.610214957 | 378.1 | 11.65666 | 982.1782 | 13.90067 | 891.8215 | 44.3572 | 5.265825 | 0.3176031 | 6.9505 | 0.5421079 | 127.5576 | 42.53217
7 | 275 | 840 | 327.381 | 300.0496 | 231 | 1.2318 | 0.0008 | 1.203093 | 0.8835609 | 56069 | 56069 | 0 | 0 | 0 | 50.06536006 | 14.69112117 | 3447.731 | 475800 | 208074000 | 0.98 | 0.04985122 | 12.23143 | 2.449102 | 14.84299 | 1.764002 | 171.167436 | 63.59724 | 1.891246296 | 0.596312494 | 388 | 29.23088169 | 1037.957 | 7.854139 | 960.0433 | 12.71877 | 6.06128 | 0.250456 | 10.75688 | 0.7754467 | 113.245 | 6.590417
8 | 275 | 880 | 312.5 | 293.151 | 242 | 1.1349 | 0.0489 | 1.015045 | 0.8853291 | 50236 | 50236 | 0 | 0 | 0 | 49.24700195 | 13.9475837 | 3237.019 | 515500 | 165683600 | 0.98 | 0.05153561 | 11.48743 | 2.002002 | 14.44351 | 1.112213 | 164.174975 | 61.598007 | 1.880818554 | 0.597620575 | 372.2 | 14.97257 | 1052.6 | 8.860023 | 974.1564 | 19.21638 | 6.12706 | 0.1559638 | 11.86782 | 1.025521 | 116.8824 | 10.01589
9 | 275 | 920 | 298.913 | 286.7073 | 253 | 0.5741 | 0.0222 | 0.8406396 | 0.8877368 | 35273 | 35273 | 0 | 0 | 0 | 47.37862036 | 12.60661759 | 3239.593 | 402800 | 128806200 | 0.99 | 0.03861886 | 12.00351 | 2.726351 | 14.88812 | 2.552705 | 185.224782 | 71.142013 | 1.882662038 | 0.56933115 | 379.9 | 26.2359 | 1057.75 | 6.796139 | 984.25 | 12.55322 | 5.9168 | 0.2564333 | 12.353325 | 0.9112004 | 112.97775 | 3.200631
10 | 275 | 960 | 286.4583 | 280.6707 | 264 | 0.5011 | 0.0508 | 0.7168453 | 0.8879856 | 22806 | 22806 | 0 | 0 | 0 | 46.59798752 | 12.11223982 | 2974.976 | 776500 | 85762600 | 0.99 | 0.02986574 | 10.82676 | 1.448263 | 14.01723 | 1.622088 | 201.800372 | 104.817692 | 2.04931121 | 0.740091797 | 350.3 | 11.24524591 | 1070.065 | 9.745287 | 994.1534 | 14.38384 | 6.3653 | 0.4657069 | 14.02982 | 0.6203569 | 118.6085 | 6.19645
11 | 275 | 1000 | 275 | 275 | 275 | 0.2838 | 0.0003 | 0.6632546 | 0.8878484 | 17670 | 17670 | 0 | 0 | 0 | 45.25954863 | 10.99072322 | 3615.789 | 1293200 | 85191600 | 0.99 | 0.03096609 | 10.2085 | 1.256329 | 11.93653 | 1.061463 | 251.194625 | 122.435237 | 1.951293037 | 0.633344349 | 383.8 | 29.65396 | 1081.162 | 17.26278 | 1000.368 | 19.3509 | 6.33128 | 0.4641554 | 13.90582 | 0.8377854 | 117.8549 | 6.099763
12 | 175 | 800 | 218.75 | 195.6559 | 140 | 0.7368 | 0.1135 | 1.099158 | 0.8834523 | 42124 | 42122 | 2 | 0 | 0 | 47.4416945 | 12.42450067 | 3594.497 | 330000 | 206992700 | 0.99 | 0.02566088 | 10.6591 | 1.448523 | 12.59675 | 1.091172 | 240.471138 | 127.729444 | 2.103651831 | 0.794112383 | 373.1 | 19.07558 | 1091.14 | 21.98711 | 1025.286 | 18.27842 | 5.8559 | 0.4191289 | 12.3853 | 2.051491 | 115.59 | 7.223307
13 | 195 | 800 | 243.75 | 218.0166 | 156 | 0.5611 | 0.1192 | 1.116816 | 0.8838748 | 41642 | 41641 | 1 | 0 | 0 | 47.75695774 | 13.30991672 | 3506.54 | 672800 | 209442100 | 0.99 | 0.02631018 | 11.81124 | 0.3069104 | 13.09871 | 0.9390929 | 221.828502 | 94.514377 | 1.98910279 | 0.640487602 | 368.6 | 6.113737 | 1084.62 | 21.30419 | 1014.332 | 18.79891 | 6.44536 | 0.1883126 | 12.5313 | 2.202073 | 114.3572 | 6.217323
14 | 215 | 800 | 268.75 | 240.3773 | 172 | 0.4444 | 0.0017 | 0.9152489 | 0.8852785 | 31408 | 31408 | 0 | 0 | 0 | 47.14555593 | 12.63811189 | 3588.129 | 518400 | 203242400 | 0.99 | 0.02831219 | 10.19057 | 2.728344 | 12.76934 | 1.726149 | 188.643114 | 67.226884 | 1.96095155 | 0.679472887 | 378.3 | 20.49417 | 1076.357 | 18.36828 | 1004.698 | 14.88474 | 6.47058 | 0.2233622 | 12.81644 | 0.963402 | 111.3039 | 8.829394
15 | 235 | 800 | 293.75 | 262.738 | 188 | 0.7764 | 0.178 | 1.10203 | 0.8812564 | 48679 | 48679 | 0 | 0 | 0 | 50.04000277 | 14.79559714 | 3731.266 | 626500 | 244024800 | 0.98 | 0.03778421 | 10.19057 | 2.728344 | 12.76934 | 1.726149 | 208.03538 | 102.167822 | 2.056332605 | 0.743890736 | 361.1 | 19.64377 | 1055.8 | 6.977643 | 987.8176 | 15.92728 | 5.929304 | 0.6739412 | 11.86186 | 1.407149 | 115.552 | 6.729897
16 | 255 | 800 | 318.75 | 285.0987 | 204 | 0.6089 | 0.0975 | 1.399129 | 0.8791033 | 29954 | 29954 | 0 | 0 | 0 | 47.72606854 | 13.28933472 | 3598.607 | 992300 | 219569000 | 0.99 | 0.03304531 | 11.0737 | 2.416528 | 13.5745 | 1.242418 | 197.173912 | 94.811879 | 1.956305481 | 0.692434001 | 371.7 | 16.34778 | 1041 | 15.21512 | 965.2401 | 18.30826 | 6.13078 | 0.2759114 | 10.71066 | 1.32709 | 113.7923 | 5.485859
17 | 295 | 800 | 368.75 | 329.82 | 236 | 1.0879 | 0.3001 | 1.560975 | 0.8791301 | 40214 | 40214 | 0 | 0 | 0 | 49.679289 | 15.1991137 | 3900.264 | 849400 | 286349600 | 0.98 | 0.03945218 | 11.49917 | 2.625754 | 15.07427 | 2.108438 | 228.575143 | 101.120009 | 1.927183862 | 0.625469814 | 389.9 | 26.95573 | 1014 | 14.71394 | 940.0746 | 25.41308 | 5.7098 | 0.1698122 | 9.28154 | 0.5728911 | 108.557 | 3.76068
18 | 315 | 800 | 393.75 | 352.1807 | 252 | 0.8338 | 0.0566 | 1.679144 | 0.8773626 | 44417 | 44417 | 0 | 0 | 0 | 50.01149389 | 15.54699277 | 4564.315 | 940700 | 353798300 | 0.98 | 0.03769153 | 14.47014 | 3.726097 | 17.46046 | 3.937516 | 167.641662 | 55.423832 | 1.945887858 | 0.621604266 | 390.9 | 25.26504 | 1001.2 | 6.941722 | 926.7046 | 17.20381 | 6.01578 | 0.322536 | 9.70116 | 0.8490377 | 108.3879 | 6.54667
19 | 335 | 800 | 418.75 | 374.5414 | 268 | [20 empty] | 178.952109 | 69.481247 | 1.959367047 | 0.630109848 | 385.1 | 18.71096 | 1002.252 | 11.60197 | 922.9331 | 14.81402 | 5.71574 | 0.4849827 | 9.32518 | 0.8077974 | 106.1767 | 5.633218
20 | 355 | 800 | 443.75 | 396.9021 | 284 | 0.4546 | 0.0867 | 2.080144 | 0.8729413 | 28498 | 28498 | 0 | 0 | 0 | 48.2347337 | 14.5829686 | 4447.338 | 1181400 | 333323500 | 0.98 | 0.04020784 | 13.96414 | 1.983598 | 17.50555 | 1.518546 | 171.776693 | 66.641288 | 1.914005769 | 0.608675444 | 384.1 | 16.37376 | 998.3957 | 9.252576 | 920.6402 | 19.35641 | 5.77302 | 0.4508371 | 9.32042 | 0.9196855 | 106.9969 | 10.04269
21 | 375 | 800 | 468.75 | 419.2627 | 300 | 1.3623 | 0.5118 | 2.00751 | 0.8734335 | 38997 | 38997 | 0 | 0 | 0 | 49.9993758 | 16.17453843 | 4760.196 | 1492500 | 370381300 | 0.98 | 0.04320369 | 15.53352 | 2.983655 | 18.74726 | 3.210267 | 223.756088 | 107.703866 | 1.884913004 | 0.605956368 | 387.6 | 23.41533 | 995.2548 | 9.403776 | 912.8656 | 9.551378 | 5.76238 | 0.2906051 | 9.1956 | 0.7039509 | 104.4813 | 5.728093
22 | 135 | 400 | 337.5 | 213.4537 | 54 | [20 empty] | 263.861449 | 114.754191 | 2.460240154 | 1.021463935 | 382 | 10.19804 | 969.4 | 15.0831 | 894.4206 | 17.11883 | 5.4346 | 0.3158098 | 7.57142 | 0.6275919 | 101.8579 | 2.275897
23 | 205 | 600 | 341.6667 | 264.6539 | 123 | [20 empty] | 177.478888 | 58.282955 | 1.925569951 | 0.624697278 | 358.5 | 24.7622 | 1014.8 | 7.778175 | 935.9447 | 7.655099 | 5.69088 | 0.2163559 | 8.02778 | 0.8085061 | 109.4485 | 6.039514
24 | 345 | 1000 | 345 | 345 | 345 | [20 empty] | 188.272738 | 73.749251 | 1.87729288 | 0.578794012 | 374.2 | 11.70232645 | 1038.4 | 8.902247 | 954.8896 | 11.51941 | 5.986 | 0.4272353 | 12.456 | 1.320087 | 111.6487 | 4.383304
25 | 415 | 1200 | 345.8333 | 378.8414 | 498 | [20 empty] | 211.435064 | 102.007106 | 1.889450379 | 0.573151554 | 389.9 | 21.53744 | 1054 | 20.93442 | 976.7357 | 20.49547 | 5.82288 | 0.1928094 | 13.5826 | 1.537231 | 112.604 | 5.132661
26 | 485 | 1400 | 346.4286 | 409.8998 | 679 | [20 empty] | 257.360921 | 128.723662 | 1.945257776 | 0.599814166 | 384.1 | 21.23127 | 1037.25 | 11.47552 | 962.25 | 12.28481 | 5.841525 | 0.3165343 | 7.8835 | 1.334285 | 109.25 | 5.377422
27 | 500 | 1480 | 337.8378 | 410.9975 | 740 | [20 empty] | 195.522624 | 98.476887 | 1.879699349 | 0.565662225 | 364.8 | 14.09334 | 1015.4 | 23.88514 | 945.5028 | 24.68696 | 4.20594 | 1.073006 | 4.466 | 1.181918 | 108 | 5.147815
28 | 155 | 400 | 387.5 | 245.0765 | 62 | 1.3591 | 0.2305 | 3.588797 | 0.8583611 | 68407 | 68405 | 1 | 0 | 1 | 51.0008782 | 16.06006412 | 4310.88 | 804900 | 502368400 | 0.97 | 0.04725939 | 17.62396 | 7.661904 | 22.14518 | 8.656763 | 182.181235 | 75.267756 | 1.907569533 | 0.591071444 | 370 | 10.48809 | 964.8 | 7.790218 | 896.6064 | 7.312086 | 4.115722 | 1.393177 | 5.103 | 2.193882 | 103.6 | 8.38451
29 | 235 | 600 | 391.6667 | 303.3837 | 141 | 0.9718 | 0.2563 | 2.706002 | 0.8676376 | 53425 | 53425 | 0 | 0 | 0 | 50.07751134 | 15.84219942 | 3607.948 | 621400 | 346565100 | 0.98 | 0.04700642 | 13.7773 | 3.017686 | 16.79982 | 3.354554 | 191.283166 | 73.232616 | 1.891171752 | 0.606603615 | 388.1 | 19.32753 | 1003 | 12.4298 | 926.156 | 15.15756 | 5.53448 | 0.2316514 | 7.79212 | 0.5120005 | 107.6 | 5.899152
30 | 395 | 1000 | 395 | 395 | 395 | 0.4503 | 0.0571 | 0.9295984 | 0.8860239 | 22826 | 22826 | 0 | 0 | 0 | 46.93807829 | 12.70506127 | 4073.679 | 687700 | 116462400 | 0.99 | 0.02826604 | 13.68497 | 2.112402 | 17.31874 | 0.9722704 | 164.124481 | 58.194004 | 1.89900754 | 0.58590771 | 386.8 | 20.5548 | 1036 | 8.196798 | 955.1178 | 13.31471 | 6.23562 | 0.3138087 | 12.39354 | 1.088704 | 110 | 4.898979
31 | 475 | 1200 | 395.8333 | 433.6137 | 570 | 0.0523 | 0.009 | 0.6270136 | 0.8882611 | 2052 | 2052 | 0 | 0 | 0 | 47.36600136 | 16.83758362 | 6572.78 | 200000 | 19245100 | 0.99 | 0.02784339 | 13.62189 | 3.764346 | 16.5437 | 4.952915 | 207.162409 | 91.830117 | 1.905570159 | 0.604083069 | 377.3 | 18.79155 | 1054.8 | 12.39708 | 974.7178 | 13.16494 | 5.97346 | 0.282945 | 12.49554 | 3.598263 | 113.4 | 7.300685
32 | 500 | 1290 | 387.5969 | 440.2255 | 645 | 0.0492 | 0.0083 | 0.5264205 | 0.8900548 | 1153 | 1153 | 0 | 0 | 0 | 59.4586588 | 26.77929317 | 6128.989 | 199600 | 9218000 | 0.96 | 0.0493129 | 13.56716 | 4.290415 | 17.50356 | 5.128122 | 176.177244 | 76.960353 | 1.855433777 | 0.565053331 | 379.6 | 32.50709 | 1033 | 14.84924 | 959.25 | 17.74589 | 6.004025 | 0.3557435 | 10.8091 | 2.728715 | 109 | 3.162278
33 | 115 | 400 | 287.5 | 181.831 | 46 | 1.5472 | 0.385 | 4.507754 | 0.8495243 | 76806 | 76788 | 6 | 8 | 4 | 45.26324036 | 12.51647839 | 4081.441 | 326000 | 669935900 | 0.99 | 0.03587602 | 12.3114 | 1.070679 | 14.71472 | 2.396962 | 210.254844 | 115.900303 | 1.918259465 | 0.618791287 | 375.3 | 17.32738 | 954 | 30.3521 | 901.4006 | 19.7803 | 3.298 | 2.359941 | 4.376 | 3.778185 | 106.2 | 8.167007
34 | 175 | 600 | 291.6667 | 225.924 | 105 | 0.5205 | 0.1392 | 2.147317 | 0.8739186 | 40141 | 40140 | 0 | 1 | 0 | 47.95837348 | 13.78570394 | 3902.536 | 432600 | 373070700 | 0.98 | 0.03615933 | 9.443907 | 2.351581 | 12.20945 | 0.8025002 | 165.172229 | 62.533897 | 1.888392803 | 0.565848615 | 387.8 | 28.21268 | 1046 | 11.94519 | 971.5614 | 7.614417 | 5.69 | 0.3477787 | 8.552 | 1.487858 | 110.8 | 3.34664
35 | 295 | 1000 | 295 | 295 | 295 | 0.1538 | 0.0555 | 0.7813789 | 0.8824474 | 16145 | 16145 | 0 | 0 | 0 | 44.87983507 | 11.24406708 | 3842.844 | 698100 | 104951900 | 0.99 | 0.02157808 | 10.66781 | 1.407408 | 12.97974 | 1.450016 | 223.305052 | 97.66738 | 1.930726571 | 0.64442344 | 389 | 24.85514 | 1074.2 | 18.99177 | 992.9166 | 21.70716 | 6.07 | 0.2771281 | 13.464 | 1.51759 | 117.6 | 4.929503
36 | 355 | 1200 | 295.8333 | 324.0692 | 426 | 0.0653 | 0.0223 | 0.5853771 | 0.8885912 | 7723 | 7723 | 0 | 0 | 0 | 43.24105529 | 10.01571095 | 4126.168 | 199800 | 41864100 | 1 | 0.01684506 | 12.29975 | 1.399506 | 14.27687 | 2.109475 | 208.739136 | 90.821609 | 1.901008731 | 0.581957354 | 386 | 23.42363 | 1074.6 | 13.27592 | 996.9214 | 12.27053 | 6.084 | 0.2178991 | 14.086 | 1.875934 | 114.2 | 6.220932
37 | 475 | 1600 | 296.875 | 375.5205 | 760 | 4.6949 | 0.0488 | 2.860293 | 0.8667301 | 11801 | 10864 | 691 | 210 | 36 | 105.0914129 | 68.63203075 | 21643.39 | 1956700 | 339476500 | 0.85 | 0.1239522 | 11.12659 | 2.116587 | 13.31926 | 1.227704 | 224.113429 | 128.984966 | 1.891132361 | 0.572310478 | 419.9 | 14.66667 | 960.25 | 72.84015 | 901.5 | 80.04374 | 2.76 | 0.8686004 | 3.005 | 1.090642 | 104 | 10.55146
38 | 75 | 400 | 187.5 | 118.5854 | 30 | 2.9905 | 0.1957 | 5.168848 | 0.8401988 | 3179 | 2847 | 180 | 117 | 35 | 97.47501629 | 101.1511639 | 7327.384 | 5554000 | 439496500 | 0.81 | 0.2019032 | 9.775979 | 2.850888 | 12.73475 | 3.230971 | 207.109782 | 95.896288 | 2.242003768 | 0.937275027 | 385.1 | 19.87433 | 848.6 | 118.9842 | 828.6814 | 113.3715 | 1.228 | 0.2294995 | 1.262 | 0.2932064 | 100.6 | 11.01363
39 | 115 | 600 | 191.6667 | 148.4644 | 69 | 0.6683 | 0.1811 | 2.311046 | 0.8719195 | 46274 | 46158 | 91 | 25 | 0 | 44.13914398 | 17.24821912 | 3314.855 | 243900 | 339480900 | 0.99 | 0.04499143 | 9.735775 | 1.86916 | 12.08955 | 1.464419 | 230.667704 | 109.513722 | 1.972686457 | 0.678157801 | 372 | 18.92089 | 1040.4 | 32.83577 | 988.8702 | 32.90863 | 2.71 | 0.5574047 | 3.05 | 0.7821445 | 115.8 | 6.300794
40 | 195 | 1000 | 195 | 195 | 195 | 0.1141 | 0.016 | 0.353097 | 0.891021 | 11094 | 11094 | 0 | 0 | 0 | 44.26384657 | 11.11019747 | 3605.748 | 199700 | 62357800 | 1 | 0.01541208 | 10.79168 | 1.007843 | 12.004 | 0.8170018 | 204.699497 | 100.634957 | 1.874943536 | 0.570719892 | 378.2 | 16.82459 | 1110.8 | 25.61738 | 1047.3832 | 23.33963 | 6.286 | 0.4178277 | 14.22 | 1.399518 | 118.4 | 7.700649
41 | 235 | 1200 | 195.8333 | 214.5247 | 282 | 0.0132 | 0.0056 | 0.3389877 | 0.8916533 | 2052 | 2052 | 0 | 0 | 0 | 41.09337875 | 8.621367131 | 13627.21 | 197900 | 37515700 | 1 | 0.01148633 | 11.51282 | 0.2305013 | 12.33987 | 0.9532208 | 227.74914 | 103.106339 | 1.929099638 | 0.613006056 | 386.1 | 28.07708 | 1113 | 25.04496 | 1047.8316 | 24.41384 | 6.232 | 0.4095974 | 15.382 | 1.298526 | 116.6 | 6.268971
42 | 315 | 1600 | 196.875 | 249.0294 | 504 | 0.0097 | 0.0038 | 0.3868918 | 0.8909233 | 288 | 288 | 0 | 0 | 0 | 51.69388507 | 15.5925612 | 30227.94 | 345900 | 65020300 | 0.98 | 0.03808553 | 11.15686 | 2.065993 | 13.57229 | 1.926489 | 234.272648 | 112.60496 | 1.998918832 | 0.668338351 | 400.4 | 10.1994 | 1078.8 | 36.69043 | 1013.8074 | 28.55728 | 5.562 | 1.63229 | 11.768 | 5.467913 | 116.4 | 7.503333